## ROI 1 and ROI 2
wavelength (nm) | ROI 1 | ROI 2
400.884766 | 0.018991 | 0.077836
405.888672 | 0.037363 | 0.098319
410.896851 | 0.049709 | 0.115533
415.909332 | 0.054243 | 0.128295
420.926147 | 0.062956 | 0.132412
425.947266 | 0.064278 | 0.139415
430.972687 | 0.067655 | 0.141331
436.002411 | 0.070133 | 0.145226
441.036438 | 0.070483 | 0.146443
446.074799 | 0.072791 | 0.14694
451.117432 | 0.072884 | 0.146879
456.164398 | 0.072787 | 0.14765
461.215668 | 0.07237 | 0.145855
466.27124 | 0.070857 | 0.145008
471.331116 | 0.069964 | 0.142961
476.395325 | 0.067662 | 0.140765
481.463806 | 0.06611 | 0.13872
486.536621 | 0.063998 | 0.136098
491.613739 | 0.06193 | 0.133589
496.69516 | 0.059421 | 0.130893
501.780914 | 0.057762 | 0.128076
506.870941 | 0.055713 | 0.125895
511.965302 | 0.053656 | 0.123424
517.063965 | 0.052007 | 0.120695
522.166931 | 0.05008 | 0.117903
527.27417 | 0.048007 | 0.115098
532.385742 | 0.046431 | 0.112417
537.501648 | 0.044685 | 0.110402
542.621826 | 0.043437 | 0.108181
547.746338 | 0.042647 | 0.105904
552.875183 | 0.041455 | 0.103732
558.008301 | 0.040476 | 0.102144
563.145691 | 0.039608 | 0.100595
568.287415 | 0.038262 | 0.098504
573.433472 | 0.037412 | 0.096649
578.583862 | 0.037266 | 0.094929
583.738525 | 0.036444 | 0.09336
588.897461 | 0.03585 | 0.091711
594.06073 | 0.035081 | 0.089836
599.228333 | 0.034685 | 0.088842
604.400208 | 0.034104 | 0.086875
609.576416 | 0.033236 | 0.085486
614.756958 | 0.032761 | 0.084034
619.941772 | 0.032574 | 0.082669
625.130859 | 0.032223 | 0.081569
630.32428 | 0.031916 | 0.080606
635.522034 | 0.031602 | 0.080206
640.72406 | 0.031481 | 0.078586
645.93042 | 0.031109 | 0.077819
651.141113 | 0.031329 | 0.07731
656.356079 | 0.030651 | 0.076612
661.575378 | 0.030659 | 0.07561
666.79895 | 0.031369 | 0.075987
672.026855 | 0.031629 | 0.075919
677.259033 | 0.031893 | 0.075953
682.495544 | 0.032234 | 0.075398
687.736389 | 0.03358 | 0.07678
692.981506 | 0.033552 | 0.076441
698.230957 | 0.035204 | 0.077492
703.48468 | 0.036855 | 0.077332
708.742737 | 0.038697 | 0.077752
714.005127 | 0.039589 | 0.077617
719.27179 | 0.040819 | 0.079622
724.542725 | 0.043055 | 0.079263
729.818054 | 0.044748 | 0.081105
735.097595 | 0.045667 | 0.081242
740.381531 | 0.04604 | 0.083353
745.669739 | 0.046508 | 0.081953
750.962219 | 0.04669 | 0.083705
756.259094 | 0.04786 | 0.083976
761.560181 | 0.047355 | 0.084805
766.865662 | 0.047425 | 0.085294
772.175415 | 0.049162 | 0.084572
777.489441 | 0.04823 | 0.084051
782.8078 | 0.049659 | 0.084872
788.130493 | 0.050165 | 0.086049
793.457458 | 0.05032 | 0.087964
798.788757 | 0.051772 | 0.090807
804.124329 | 0.052343 | 0.092869
809.464233 | 0.053022 | 0.092856
814.808472 | 0.05491 | 0.093801
820.156982 | 0.056073 | 0.095528
825.509827 | 0.056078 | 0.099056
830.866943 | 0.05611 | 0.100076
836.228394 | 0.056781 | 0.103594
841.594116 | 0.057856 | 0.104701
846.964172 | 0.059029 | 0.106937
852.338562 | 0.06068 | 0.109505
857.717224 | 0.059801 | 0.112613
863.10022 | 0.060613 | 0.113355
868.487549 | 0.061941 | 0.114918
873.87915 | 0.064878 | 0.118088
879.275024 | 0.063646 | 0.11822
884.675232 | 0.064845 | 0.122066
890.079773 | 0.065785 | 0.122744
895.488586 | 0.065454 | 0.125586
900.901733 | 0.066239 | 0.125343
906.319214 | 0.066873 | 0.129623
911.740967 | 0.068776 | 0.131722
917.166992 | 0.0709 | 0.133845
922.597351 | 0.07026 | 0.138303
928.032043 | 0.072685 | 0.137456
933.471069 | 0.077361 | 0.139674
938.914368 | 0.074352 | 0.146595
944.361938 | 0.074862 | 0.147131
949.813843 | 0.072918 | 0.147833
955.270081 | 0.081266 | 0.151531
960.730591 | 0.08076 | 0.149468
966.195435 | 0.080006 | 0.155611
971.664612 | 0.077381 | 0.159206
977.138062 | 0.08754 | 0.156319
982.615784 | 0.086364 | 0.167766
988.097839 | 0.080421 | 0.176848
993.584229 | 0.099508 | 0.180648
999.074951 | 0.089993 | 0.181991
999.25 | 0.164198 | 0.197668
1004.859985 | 0.168344 | 0.202384
1010.460022 | 0.172958 | 0.206911
1016.059998 | 0.1777 | 0.211715
1021.659973 | 0.18161 | 0.217212
1027.25 | 0.186426 | 0.222745
1032.849976 | 0.190922 | 0.227875
1038.449951 | 0.196202 | 0.233685
1044.050049 | 0.20116 | 0.23894
1049.640015 | 0.206508 | 0.244988
1055.23999 | 0.211032 | 0.251178
1060.829956 | 0.216898 | 0.257364
1066.420044 | 0.22259 | 0.26335
1072.01001 | 0.227531 | 0.268573
1077.609985 | 0.233679 | 0.275617
1083.199951 | 0.23993 | 0.282892
1088.790039 | 0.246943 | 0.289767
1094.369995 | 0.253154 | 0.29662
1099.959961 | 0.25957 | 0.304242
1105.550049 | 0.266662 | 0.312391
1111.140015 | 0.273963 | 0.319373
1116.719971 | 0.281484 | 0.326936
1122.310059 | 0.288338 | 0.334007
1127.890015 | 0.295892 | 0.341757
1133.47998 | 0.303461 | 0.349165
1139.060059 | 0.311476 | 0.357381
1144.640015 | 0.319556 | 0.365322
1150.219971 | 0.328323 | 0.373421
1155.800049 | 0.335605 | 0.38166
1161.390015 | 0.343699 | 0.388828
1166.959961 | 0.351509 | 0.396825
1172.540039 | 0.36045 | 0.405148
1178.119995 | 0.367957 | 0.412632
1183.699951 | 0.377452 | 0.420793
1189.280029 | 0.385894 | 0.428508
1194.849976 | 0.395109 | 0.436223
1200.430054 | 0.403652 | 0.443468
1206 | 0.412684 | 0.450365
1211.579956 | 0.421493 | 0.458177
1217.150024 | 0.429959 | 0.466515
1222.719971 | 0.439226 | 0.47562
1228.290039 | 0.448711 | 0.485308
1233.869995 | 0.45906 | 0.493303
1239.439941 | 0.468446 | 0.50246
1245.01001 | 0.47727 | 0.510766
1250.579956 | 0.487194 | 0.519124
1256.150024 | 0.495869 | 0.526808
1261.709961 | 0.504225 | 0.534773
1267.280029 | 0.513061 | 0.542065
1272.849976 | 0.522458 | 0.550242
1278.410034 | 0.530715 | 0.557309
1283.97998 | 0.539529 | 0.56545
1289.550049 | 0.548496 | 0.572247
1295.109985 | 0.556555 | 0.579867
1300.670044 | 0.565475 | 0.587439
1306.23999 | 0.574442 | 0.594805
1311.800049 | 0.58233 | 0.601336
1317.359985 | 0.590329 | 0.608125
1322.920044 | 0.597341 | 0.614346
1328.48999 | 0.6045 | 0.620349
1334.050049 | 0.610957 | 0.625859
1339.609985 | 0.616893 | 0.629711
1345.160034 | 0.622144 | 0.63493
1350.719971 | 0.625561 | 0.637948
1356.280029 | 0.628132 | 0.639472
1361.839966 | 0.631903 | 0.641854
1367.400024 | 0.635239 | 0.645479
1372.949951 | 0.641147 | 0.650506
1378.51001 | 0.643732 | 0.651028
1384.069946 | 0.646571 | 0.65284
1389.619995 | 0.647803 | 0.652044
1395.170044 | 0.646277 | 0.651757
1400.72998 | 0.645066 | 0.650718
1406.280029 | 0.641676 | 0.648674
1411.839966 | 0.637688 | 0.643927
1417.390015 | 0.637423 | 0.64408
1422.939941 | 0.639812 | 0.647105
1428.48999 | 0.641505 | 0.649543
1434.040039 | 0.643244 | 0.651118
1439.589966 | 0.644054 | 0.653124
1445.140015 | 0.644895 | 0.653882
1450.689941 | 0.648393 | 0.657645
1456.23999 | 0.651262 | 0.660742
1461.790039 | 0.653677 | 0.662875
1467.339966 | 0.653694 | 0.664608
1472.890015 | 0.655631 | 0.667505
1478.430054 | 0.659179 | 0.669844
1483.97998 | 0.662276 | 0.673832
1489.530029 | 0.665049 | 0.677033
1495.069946 | 0.669202 | 0.680465
1500.619995 | 0.672913 | 0.683432
1506.160034 | 0.675701 | 0.6867
1511.709961 | 0.678941 | 0.688273
1517.25 | 0.682417 | 0.690826
1522.800049 | 0.686854 | 0.693067
1528.339966 | 0.688469 | 0.69814
1533.880005 | 0.690544 | 0.700376
1539.420044 | 0.693164 | 0.700795
1544.969971 | 0.693161 | 0.703822
1550.51001 | 0.69847 | 0.705411
1556.050049 | 0.697478 | 0.709618
1561.589966 | 0.701384 | 0.712258
1567.130005 | 0.703407 | 0.713059
1572.670044 | 0.70526 | 0.715838
1578.209961 | 0.707411 | 0.719553
1583.75 | 0.710543 | 0.718114
1589.290039 | 0.713632 | 0.722858
1594.829956 | 0.717734 | 0.725294
1600.369995 | 0.721132 | 0.725855
1605.910034 | 0.724978 | 0.732512
1611.439941 | 0.727785 | 0.732712
1616.97998 | 0.731518 | 0.738463
1622.52002 | 0.734065 | 0.737524
1628.050049 | 0.737152 | 0.740431
1633.589966 | 0.737345 | 0.739872
1639.130005 | 0.740809 | 0.740973
1644.660034 | 0.743448 | 0.742593
1650.199951 | 0.745228 | 0.744216
1655.72998 | 0.744409 | 0.744532
1661.27002 | 0.744901 | 0.744665
1666.800049 | 0.742353 | 0.741003
1672.339966 | 0.741237 | 0.740336
1677.869995 | 0.737773 | 0.736895
1683.400024 | 0.735192 | 0.734824
1688.939941 | 0.727102 | 0.727155
1694.469971 | 0.723282 | 0.723037
1700 | 0.719327 | 0.716224
1705.540039 | 0.718972 | 0.713231
1711.069946 | 0.718387 | 0.706201
1716.599976 | 0.717812 | 0.700307
1722.130005 | 0.715144 | 0.687545
1727.660034 | 0.713633 | 0.675797
1733.189941 | 0.710943 | 0.673348
1738.72998 | 0.710372 | 0.685636
1744.26001 | 0.708768 | 0.692206
1749.790039 | 0.709059 | 0.69458
1755.319946 | 0.710607 | 0.694311
1760.849976 | 0.712025 | 0.691003
1766.380005 | 0.711237 | 0.690091
1771.910034 | 0.711695 | 0.696949
1777.439941 | 0.713059 | 0.700372
1782.959961 | 0.714607 | 0.702746
1788.48999 | 0.715022 | 0.703095
1794.02002 | 0.717521 | 0.704159
1799.550049 | 0.716088 | 0.703338
1805.079956 | 0.716634 | 0.702858
1810.609985 | 0.716325 | 0.702218
1816.140015 | 0.716603 | 0.700854
1821.660034 | 0.71589 | 0.700169
1827.189941 | 0.716412 | 0.701579
1832.719971 | 0.717152 | 0.701524
1838.25 | 0.717967 | 0.70212
1843.77002 | 0.720049 | 0.704389
1849.300049 | 0.721572 | 0.70617
1854.829956 | 0.721648 | 0.707617
1860.349976 | 0.721042 | 0.708936
1865.880005 | 0.718345 | 0.706927
1871.410034 | 0.714302 | 0.704132
1876.930054 | 0.71067 | 0.7014
1882.459961 | 0.703743 | 0.695547
1887.98999 | 0.691038 | 0.682613
1893.51001 | 0.672737 | 0.668246
1899.040039 | 0.648857 | 0.647697
1904.560059 | 0.628375 | 0.628273
1910.089966 | 0.612408 | 0.614714
1915.609985 | 0.603248 | 0.605015
1921.140015 | 0.597947 | 0.600854
1926.670044 | 0.595552 | 0.598749
1932.189941 | 0.595238 | 0.597113
1937.719971 | 0.596385 | 0.598907
1943.23999 | 0.599594 | 0.602257
1948.77002 | 0.604354 | 0.605935
1954.290039 | 0.609238 | 0.61014
1959.819946 | 0.614485 | 0.613928
1965.339966 | 0.620011 | 0.618871
1970.869995 | 0.625764 | 0.623471
1976.390015 | 0.63048 | 0.628172
1981.920044 | 0.635937 | 0.633174
1987.439941 | 0.64112 | 0.637782
1992.959961 | 0.64559 | 0.641617
1998.48999 | 0.649979 | 0.646188
2004.01001 | 0.653862 | 0.649525
2009.540039 | 0.655836 | 0.651554
2015.060059 | 0.657645 | 0.653532
2020.589966 | 0.657945 | 0.653768
2026.109985 | 0.655939 | 0.653181
2031.640015 | 0.651498 | 0.650557
2037.160034 | 0.64676 | 0.647877
2042.689941 | 0.640011 | 0.644043
2048.209961 | 0.634395 | 0.639308
2053.72998 | 0.628679 | 0.634044
2059.26001 | 0.624071 | 0.630685
2064.780029 | 0.619076 | 0.626108
2070.310059 | 0.614815 | 0.621965
2075.830078 | 0.610262 | 0.619835
2081.360107 | 0.607294 | 0.617204
2086.879883 | 0.604507 | 0.61494
2092.409912 | 0.60324 | 0.614617
2097.929932 | 0.601493 | 0.614138
2103.459961 | 0.600273 | 0.614188
2108.97998 | 0.601276 | 0.614662
2114.51001 | 0.603777 | 0.617228
2120.030029 | 0.606909 | 0.62152
2125.560059 | 0.611804 | 0.624543
2131.080078 | 0.614768 | 0.626882
2136.610107 | 0.617757 | 0.628325
2142.129883 | 0.618246 | 0.628988
2147.659912 | 0.61952 | 0.628425
2153.179932 | 0.61931 | 0.627754
2158.709961 | 0.618992 | 0.626476
2164.22998 | 0.618173 | 0.625217
2169.76001 | 0.618109 | 0.624103
2175.280029 | 0.617267 | 0.622183
2180.810059 | 0.616992 | 0.62194
2186.340088 | 0.615 | 0.619113
2191.860107 | 0.612437 | 0.616769
2197.389893 | 0.608743 | 0.613343
2202.919922 | 0.604413 | 0.608376
2208.439941 | 0.599939 | 0.603561
2213.969971 | 0.604014 | 0.607069
2219.5 | 0.608271 | 0.610588
2225.02002 | 0.610597 | 0.613213
2230.550049 | 0.611897 | 0.613457
2236.080078 | 0.609365 | 0.611199
2241.610107 | 0.603514 | 0.606348
2247.129883 | 0.594797 | 0.599277
2252.659912 | 0.583058 | 0.588476
2258.189941 | 0.570516 | 0.577631
2263.719971 | 0.55771 | 0.565717
2269.25 | 0.547372 | 0.552463
2274.77002 | 0.543279 | 0.5443
2280.300049 | 0.544802 | 0.538734
2285.830078 | 0.545859 | 0.533177
2291.360107 | 0.544632 | 0.52484
2296.889893 | 0.5456 | 0.508373
2302.419922 | 0.538303 | 0.479767
2307.949951 | 0.534858 | 0.438995
2313.47998 | 0.533867 | 0.418892
2319.01001 | 0.532506 | 0.471802
2324.540039 | 0.532036 | 0.501741
2330.070068 | 0.531049 | 0.504437
2335.600098 | 0.530751 | 0.501367
2341.129883 | 0.531503 | 0.493459
2346.669922 | 0.531394 | 0.472228
2352.199951 | 0.52902 | 0.452198
2357.72998 | 0.52574 | 0.472346
2363.26001 | 0.519963 | 0.478022
2368.790039 | 0.518675 | 0.474134
2374.330078 | 0.521401 | 0.473343
2379.860107 | 0.526668 | 0.467623
2385.389893 | 0.529836 | 0.463174
2390.929932 | 0.531658 | 0.464945
2396.459961 | 0.531589 | 0.465782
2401.98999 | 0.530697 | 0.465677
2407.530029 | 0.529539 | 0.46616
2413.060059 | 0.529635 | 0.467618
2418.600098 | 0.528144 | 0.467312
2424.129883 | 0.526968 | 0.46634
2429.669922 | 0.522662 | 0.462222
2435.209961 | 0.517027 | 0.457158
2440.73999 | 0.509237 | 0.451939
2446.280029 | 0.503375 | 0.456693
2451.820068 | 0.493808 | 0.461907
2457.350098 | 0.48672 | 0.461524
2462.889893 | 0.480933 | 0.459903
2468.429932 | 0.473929 | 0.456935
2473.969971 | 0.469364 | 0.454632
2479.51001 | 0.466031 | 0.450843
2485.050049 | 0.462899 | 0.4485
2490.590088 | 0.466172 | 0.456701
2496.129883 | 0.465622 | 0.462914
2501.669922 | 0.469183 | 0.468186